## STAND-16
Why-Why Analysis
Section: | 20MM
Date : | 2023-08-24 |  |  | Down Time: | 102 MIN
Equipment Name: | Stand No.16 |  |  | Impact of Stoppage: |  | NP | SP | Q | C | S | D | M
Description of Problem: | Stand 16 Bottom Cardan Shaft Broken
Details of the Problem: | Stand 16 Bottom Cardan Shaft and Spindle Inside Coupling Bolt Broken
Corrective Action: | Cardan shaft and spindle support Coupling Bolt Replaced with HT Bolt.
Why-Why Analysis:
Why? |  | Answer |  |  | Action
Stand 16 Bottom Cardan Shaft Fallen Down. |  | Spindle supportCoupling bolt broken |  |  | Cardan shaft and spindle support Coupling bolt replaced with HT Bolt.
Spindle support Coupling bolt broken |  | M.S bolt are used instead of H.T bolt and Bolt length is 10mm longer than its requirments.
Suggested Countermeasures to prevent repeated failure: |  |  |  |  | Target Date |  |  | Responsibility
H.T bolt to be use with spring washer & bolts length should be 150mm |  |  |  |  | Immediately (24/08/2023) |  |  | Shift Incharge
Spare Items consumed |  |  |  |  | Attended By | Name |  | Pritam Dhar
Component Details |  | Quantity | Cost |  |  | Sign
[5 empty] | Section Incharge | Name |  | Shailendra Shukla
Sign
How to Fill Up This form:
1. For easy starting of analysis, 1st Why can be raised on final action taken as corrective action.
2. Abbrev. NP- No production, SP- slow production, Q- impact on Quality, C- Impact on cost, D- Impact on dispatch, S- Impact on safety, M- Impact on Moral,

## SNAP SHEAR
Why-Why Analysis
Section: | 8MM
Date : | 2023-12-26 |  |  | Down Time: | 45 mins
Equipment Name: | Snap Shear |  |  | Impact of Stoppage: |  | NP | SP | Q | C | S | D | M
Description of Problem: | Snap Shear did not cut material due to that material jumbbled on Stand 16
Details of the Problem: | Snap shear not cut mterial so more time loss, groove found on shear blade
Corrective Action: | Snap Shear blade changed
Why-Why Analysis:
Why? |  | Answer |  |  | Action
Materal jumbbled in Stand 16 while cobble |  | Snap Shear did not cut material |  |  | Blade Replaced with spare one.
Snap Shear did not cut material |  | Grooved formed in snap dhear blade
Grooved formed in snap dhear blade |  | grooved formed due to balde made by welding.
Suggested Countermeasures to prevent repeated failure: |  |  |  |  | Target Date |  |  | Responsibility
Proper material blade to be used and welding to be done with proper electrode. |  |  |  |  | Immediately |  |  | Shift Incharge
Spare Items consumed |  |  |  |  | Attended By | Name |  | Pritam Dhar
Component Details |  | Quantity | Cost |  |  | Sign
[5 empty] | Section Incharge | Name |  | Shailendra Shukla
Sign
How to Fill Up This form:
1. For easy starting of analysis, 1st Why can be raised on final action taken as corrective action.
2. Abbrev. NP- No production, SP- slow production, Q- impact on Quality, C- Impact on cost, D- Impact on dispatch, S- Impact on safety, M- Impact on Moral,

## CCS-1
Why-Why Analysis
Section: | 16 MM
Date : | March 26, 2024 |  |  | Down Time: | 224
Equipment Name: | CCS#01 |  |  | Impact of Stoppage: |  | NP | SP | Q | C | S | D | M
Description of Problem: | Cobble at CCS#01 due to arm broken
Details of the Problem: | Bottom Holder arm broken, during running mill.
Corrective Action: | Same Arm welding done& fitted back with extra supprt provided.
Why-Why Analysis:
Why? |  | Answer |  |  | Action
Cobble at CCS#01 |  | Bottom Arm Holder Broken |  |  | Same Arm welding done& fitted back with extra supprt provided.
Bottom Arm Holder Broken |  | Extra Load during cutting time.
Extra Load during cutting time. |  | Billet Tempreture below 850.
Suggested Countermeasures to prevent repeated failure: |  |  |  |  | Target Date |  |  | Responsibility
1. Before stand no1 Parometer Sensor Provided for Ensuring the Tempreture. |  |  |  |  | Immediately |  |  | Shift Incharge
Spare Items consumed |  |  |  |  | Attended By | Name |  | Pritam Dhar
Component Details |  | Quantity | Cost |  |  | Sign
[5 empty] | Section Incharge | Name |  | Shailendra Shukla
Sign
How to Fill Up This form:
1. For easy starting of analysis, 1st Why can be raised on final action taken as corrective action.
2. Abbrev. NP- No production, SP- slow production, Q- impact on Quality, C- Impact on cost, D- Impact on dispatch, S- Impact on safety, M- Impact on Moral,